## Sheet1
Total / g | 50
# |  | Container | Soap Stone | ZnO | Glass Fiber | Cement | Notes
0 | wt-% |  | 0 | 0 | 0 | 1 | Reasonable Strength
| Mass / g |  | 0 | 0 | 0 | 0
| Sub-Total / g |  | 0 | 0 | 0 | 0
| Measured / g | 0 | 0 | 0 | 0 | 88
| Target / g |  | 0 | 0 | 0 | 0
| Component / g |  | 0 | 0 | 0 | 88
1 | wt-% |  | 0.2 | 0 | 0 | 0.8 | Weaker; Acceptable Strength
| Mass / g |  | 16 | 0 | 0 | 64
| Sub-Total / g |  | 16 | 16 | 16 | 0
| Measured / g | 0 | 16.07 | 16.07 | 16.07 | 88.07
| Target / g |  | 16 | 16.07 | 16.07 | 80.07
| Component / g |  | 16.07 | 0 | 0 | 72
2 | wt-% |  | 0.6 | 0 | 0 | 0.4 | Very Weak
| Mass / g |  | 48 | 0 | 0 | 32
| Sub-Total / g |  | 48 | 48 | 48 | 0
| Measured / g | 0 | 48.05 | 48.05 | 48.05 | 80
| Target / g |  | 48 | 48.05 | 48.05 | 80.05
| Component / g |  | 48.05 | 0 | 0 | 31.95
3 | wt-% |  | 0.6 | 0.05 | 0 | 0.35 | Crumbles
| Mass / g |  | 48 | 4 | 0 | 28
| Sub-Total / g |  | 48 | 52 | 52 | 80
| Measured / g | 0 | 48.05 | 52.35 | 52.35 | 80.06
| Target / g |  | 48 | 52.05 | 52.35 | 80.35
| Component / g |  | 48.05 | 4.3 | 0 | 27.71
4 | wt-% |  | 0.4 | 0.05 | 0 | 0.55 | Weak
| Mass / g |  | 32 | 4 | 0 | 44
| Sub-Total / g |  | 32 | 36 | 36 | 80
| Measured / g | 0 | 32.04 | 36.03 | 36.03 | 80.09
| Target / g |  | 32 | 36.04 | 36.03 | 80.03
| Component / g |  | 32.04 | 3.99 | 0 | 44.06
5 | wt-% |  | 0.3 | 0.05 | 0 | 0.65 | Weak
| Mass / g |  | 24 | 4 | 0 | 52
| Sub-Total / g |  | 24 | 28 | 28 | 80
| Measured / g | 0 | 24.09 | 28.36 | 28.36 | 80.81
| Target / g |  | 24 | 28.09 | 28.36 | 80.36
| Component / g |  | 24.09 | 4.27 | 0 | 52.45
7 | wt-% |  | 0.15 | 0.05 | 0 | 0.8 | Weak; Excess Water
| Mass / g |  | 7.5 | 2.5 | 0 | 40
| Sub-Total / g |  | 7.5 | 10 | 10 | 50
| Measured / g | 8.07 | 15.85 | 18.5 | 18.5 | 58.58
| Target / g |  | 15.57 | 18.35 | 18.5 | 58.5
| Component / g |  | 7.78 | 2.65 | 0 | 40.08
8 | wt-% |  | 0.18 | 0.05 | 0 | 0.77 | Weak; Excess Water
| Mass / g |  | 9 | 2.5 | 0 | 38.5
| Sub-Total / g |  | 9 | 11.5 | 11.5 | 50
| Measured / g | 8.07 | 17.02 | 19.52 | 19.52 | 58.07
| Target / g |  | 17.07 | 19.52 | 19.52 | 58.02
| Component / g |  | 8.95 | 2.5 | 0 | 38.55
9 | wt-% |  | 0.21 | 0.05 | 0 | 0.74 | Weak; Excess Water
| Mass / g |  | 10.5 | 2.5 | 0 | 37
| Sub-Total / g |  | 10.5 | 13 | 13 | 50
| Measured / g | 8.06 | 18.53 | 21.01 | 21.01 | 58.07
| Target / g |  | 18.56 | 21.03 | 21.01 | 58.01
| Component / g |  | 10.47 | 2.48 | 0 | 37.06
10 | wt-% |  | 0.24 | 0.05 | 0 | 0.71 | Weak; Excess Water
| Mass / g |  | 12 | 2.5 | 0 | 35.5
| Sub-Total / g |  | 12 | 14.5 | 14.5 | 50
| Measured / g | 8.01 | 19.91 | 22.54 | 22.54 | 58.09
| Target / g |  | 20.01 | 22.41 | 22.54 | 58.04
| Component / g |  | 11.9 | 2.63 | 0 | 35.55
11 | wt-% |  | 0.27 | 0.05 | 0 | 0.68 | Weak; Excess Water
| Mass / g |  | 13.5 | 2.5 | 0 | 34
| Sub-Total / g |  | 13.5 | 16 | 16 | 50
| Measured / g | 7.99 | 21.48 | 23.94 | 23.94 | 58.08
| Target / g |  | 21.49 | 23.98 | 23.94 | 57.94
| Component / g |  | 13.49 | 2.46 | 0 | 34.14
12 | wt-% |  | 0.3 | 0.05 | 0.02 | 0.63 | Weak; Excess Water
| Mass / g |  | 15 | 2.5 | 1 | 31.5
| Sub-Total / g |  | 15 | 17.5 | 18.5 | 50
| Measured / g | 8.04 | 23.02 | 25.47 | 25.47 | 57.1
| Target / g |  | 23.04 | 25.52 | 26.47 | 56.97
| Component / g |  | 14.98 | 2.45 | 0 | 31.63
13 | wt-% |  | 0.15 | 0.05 | 0.02 | 0.78 | Weak; Excess Water; Slow to Cure
| Mass / g |  | 7.5 | 2.5 | 1 | 39
| Sub-Total / g |  | 7.5 | 10 | 11 | 50
| Measured / g | 8.05 | 15.68 | 18.19 | 19.23 | 58.28
| Target / g |  | 15.55 | 18.18 | 19.19 | 58.23
| Component / g |  | 7.63 | 2.51 | 1.04 | 39.05
14 | wt-% |  | 0.18 | 0.05 | 0.02 | 0.75 | Weak; Excess Water; Slow to Cure
| Mass / g |  | 9 | 2.5 | 1 | 37.5 | Might be Passable with less water
| Sub-Total / g |  | 9 | 11.5 | 12.5 | 50
| Measured / g | 8.08 | 17.01 | 19.47 | 20.52 | 58.07
| Target / g |  | 17.08 | 19.51 | 20.47 | 58.02
| Component / g |  | 8.93 | 2.46 | 1.05 | 37.55
15 | wt-% |  | 0.21 | 0.05 | 0.02 | 0.72 | Weak; Excess Water; Slow to Cure
| Mass / g |  | 10.5 | 2.5 | 1 | 36
| Sub-Total / g |  | 10.5 | 13 | 14 | 50
| Measured / g | 7.91 | 18.33 | 20.82 | 21.83 | 57.9
| Target / g |  | 18.41 | 20.83 | 21.82 | 57.83
| Component / g |  | 10.42 | 2.49 | 1.01 | 36.07
16 | wt-% |  | 0.24 | 0.05 | 0.02 | 0.69 | Weak; Excess Water; Slow to Cure
| Mass / g |  | 12 | 2.5 | 1 | 34.5
| Sub-Total / g |  | 12 | 14.5 | 15.5 | 50
| Measured / g | 7.93 | 19.9 | 22.43 | 23.62 | 58.18
| Target / g |  | 19.93 | 22.4 | 23.43 | 58.12
| Component / g |  | 11.97 | 2.53 | 1.19 | 34.56
17 | wt-% |  | 0.27 | 0.05 | 0.02 | 0.66 | Weak; Excess Water; Slow to Cure
| Mass / g |  | 13.5 | 2.5 | 1 | 33
| Sub-Total / g |  | 13.5 | 16 | 17 | 50
| Measured / g | 7.93 | 21.46 | 23.98 | 24.97 | 57.96
| Target / g |  | 21.43 | 23.96 | 24.98 | 57.97
| Component / g |  | 13.53 | 2.52 | 0.99 | 32.99
18 | wt-% |  | 0.3 | 0.05 | 0.02 | 0.63 | Weak; Excess Water; Slow to Cure
| Mass / g |  | 15 | 2.5 | 1 | 31.5
| Sub-Total / g |  | 15 | 17.5 | 18.5 | 50
| Measured / g | 8.03 | 23 | 25.89 | 26.87 | 58.36
| Target / g |  | 23.03 | 25.5 | 26.89 | 58.37
| Component / g |  | 14.97 | 2.89 | 0.98 | 31.49
19 | wt-% |  | 0 | 0.05 | 0 | 0.95
| Mass / g |  | 0 | 2.5 | 0 | 47.5
| Sub-Total / g |  | 0 | 2.5 | 2.5 | 50
| Measured / g | 7.78 | 0 | 10.27 | 10.27 | 57.82
| Target / g |  | 0 | 10.28 | 10.27 | 57.77
| Component / g |  | 0 | 10.27 | 0 | 47.55
20 | wt-% |  | 0.1 | 0.05 | 0 | 0.85
| Mass / g |  | 5 | 2.5 | 0 | 42.5
| Sub-Total / g |  | 5 | 7.5 | 7.5 | 50
| Measured / g | 7.8 | 12.86 | 15.86 | 15.86 | 58.34
| Target / g |  | 12.8 | 15.36 | 15.86 | 58.36
| Component / g |  | 5.06 | 3 | 0 | 42.48